## Info
https://opendatabim.io/
Fossil Carbon Emitted in Production |  | UK ICE Database (2015) USEPA (2006) | UK ICE Database (2015) USEPA (2006) | Сoefficient m3 to kg | to get the total add the "Abbreviated" names to the "CO2 group" column on the "CO2 group" sheet
Material | Abbreviated | Process Emissions (kg CO2e/ kg of product) (K1) | Process Emissions (kg CO2e/ kg of product) (K2) | Kg / m3 (K3) | Amount CO2 for the project, Kg
Framing lumber | Framing_lumber | 0.20* | 0.12* | 700 | 0
Concrete | Concrete | 0.12 | 0.12 | 2400 | 0
Concrete block | Concrete_block | 0.13** | 0.14** | 2000 | 0
Brick | Brick | 0.24 | 0.32 | 2000 | 0
Medium density fiberboard (MDF) | MDF | 0.39* | 0.32* | 700 | 0
Recycled steel (avg recy content) | Recycled_steel | 0.47 | 0.81 | 7850 | 0
Glass (not including primary mfg.) | Glass | 0.59 | 0.57 | 2500 | 0
Cement (Portland, masonry) | Cement | 0.95 | 0.97 | 1440 | 0
Recycled aluminum (100% recycled content) | Recycled_aluminum | 1.81 | 1.13 | 2700 | 0
Vinyl | Vinyl | 3.19 | -- | 900 | 0
Steel (virgin) | Steel | 2.89 | 2.55 | 7850 | 0
Aluminum (virgin) | Aluminum | 12.79 | 16.6 | 2700 | 0
Overall to calculate the CO2 for a particular position we need to:
1. Get the Volume for a position (for instance for all concrete) V
2. M=V*K3 – to get the overall concrete mass in k
3. M*K2(or K1) depending on what column is preferrable to get the CO2 footprint for this position.
Say we have concrete walls. The overall volume for all walls is 70m3.
M = 70*2400 = 168000 kg – get the total mass
CO2 = 168000*0.12 = 20160 kg of CO2

## CO2 group
Type Name | Amount | Sum of Area | Sum of Volume | CO2 group | Сoefficient m3 to kg | The sum of the CO2 emissions for the group, Kg | Id´s